## Drawing_data_base
General |  |  | T&M | [5 empty] | Diamension settings | [5 empty] | Preform |  |  |  | Coating Documentation | [9 empty] | Fiber Length | [15 empty] | Winding | [6 empty] | Events
Date | Preform ID | Drawing Purpus | T (g) | Vn (m/min) | Total good zone fiber requested | Fiber dimension 125/250/400 | Coating type | Good Zone from T&M | Bare fiber diameter | Primary coating diameter | Secondary coating diameter | coating upper trim SP | coating lower trim SP | Iris Selected | Preform Shape | Preform Diameter F2F | start good zone | end good zone | 1st | 1st Delta | 1st Coat Press | 2nd | 2nd Delta | 2nd Coat Press | Total Fiber | Final Process temp | T (g) - Actual | Vn (m/min) - Actual | Start of stabilized process |  | Start of good zone 1 |  | End good Zone 1 |  | Start of good zone 2 |  | End good Zone 2 |  | Start of good zone 3 |  | End good Zone 3 |  | End of process |  | Cut 1 | Good fiber 1 | Cut 2 | Good fiber 2 | Cut 3 | Good fiber 3 | total good fiber | Done description
DD/MM/YYYY |  |  | g | m/min | m | µ |  | mm | µ | µ | µ |  |  | mm | Round/Octagonal | mm | mm | mm | V |  |  | V |  |  | m | °C | g | m/min | Fiber | Preform | Fiber | Preform | Fiber | Preform | Fiber | Preform | Fiber | Preform | Fiber | Preform | Fiber | Preform | Fiber | Preform | m | m | m | m | m | m | m
2022-04-13 | P0250 | 400 - Octa | 75 | 50 | all | 400 | DCOF | all | 400 | 475 | 560 | 500 | 490 | 30 | Octagonal | 24 | 0 | 380 |  | 0 |  |  | 0 |  | 1153 | 2144 | 75 | 52 | 0.696 | 235.27 | 0.696 | 235.27 | 1.041 | 336.4 | - | - | - | - |  |  |  |  | 1.153 | 369.22 | 113 | 345 | - | 0 |  | 0 | 345 | Draw stopped due to rod welding point reached
2022-04-25 | P0256 | 400 - Octa | 75 | 50 | all | 400 | DCOF | 150-750 | 400 | 475 | 560 | 500 | 492 | 32 | Octagonal | 26 | 150 | 750 |  | 0 |  |  | 0 |  | 2693 | 2154 | 75 | 54.5 | 0.961 | 277.2 | 0.961 | 277.2 | 2.612 | 703.05 | - | - | - | - |  |  |  |  | 2.693 | 724.59 | 82 | 1651 | - | 0 |  | 0 | 1651 | Draw stopped due to rod welding point reached, Adjust He auto Flow
2022-08-11 | P0312 | 125 |  | 50 | all | 125 | SCOF | 0-345 | 125 | 167 | 260 | - | - | 21 | Round | 16.893 | 0 | 345 |  | 0 |  |  | 0 |  | 3548 | 1945 | 70 | 50 | 1.421 | 112.06 | 1.421 | 112.06 | 3.261 | 212.53 | - | - | - | - |  |  |  |  | 3.548 | 229.82 | 281 | 1839 | - | 0 |  | 0 | 1839 | -
2022-08-30 | P0301 | 400 - Octa | 60 | 30 | all | 400 | DCOF | all | 400 | 475 | 560 | 500 | 490 | 31.5 | Octagonal | 25.15 | 0 | 690 |  | 0 |  |  | 0 |  | 2175 |  | 62-64 | 30 | 0.416 | 200.02 | 0.416 | 200.02 | 1.612 | 518.82 | 1.726 | 549.18 | 2.039 | 632.7 |  |  |  |  | 2.175 | 669.79 | 136 | 312 | 115 | 1196 |  | 0 | 1508 | Drawing to reach 1KW, 1 Event of trasition phenomenon
2022-11-06 | P0313 | 125 - Phosphore | 25 | 40 | all | 125 | SCOF | all | 124 | 167 | 260 | 500 | 510 | 32 | Round | 27.75 | 0 | 300 | 0 | 0 |  | 0 | 0 |  | 8140 | 2005 | 25 | 40 | 0.997 | 35.58 | 0.997 | 35.58 | 2.993 | 79.51 | 3.669 | 91.5 | 8.108 | 181.78 |  |  |  |  | 8.14 | 182.58 | 32 | 4439 | 676 | 1996 |  | 0 | 6435 | Speed incresed + Tension inreased for 15 min in total till stabilization back to POR Process.
2022-12-19 | P0341 | 400 - Octa | 60 | 30 | 1000 | 400 | DCOF | all | 391 | 475 | 560 | 500 | 496 | 31.5 | Octagonal | 25.72 | 0 | 870 | 5.78 | 5.78 |  | 1.98 | 1.98 |  | 1730 | 2020 | 60 | 30 | 0.591 | 185.37 | 0.591 | 185.37 | 1.675 | 455.84 | - | - | - | - |  |  |  |  | 1.73 | 470.82 | 55 | 1085 | - | 0 |  | 0 | 1085 | Bare fiber diameter was changed from 400 to 391 to reach 20 micron on the core
2022-12-21 | P0343 | 400 - Octa | 65 | 30 | all | 400 | DCOF | all | 380 | 475 | 560 | 500 | 494 | 31.5 | Octagonal | 24.91 | 0 | 845 | 6.2 | 0.42 |  | 2.4 | 0.42 |  | 1615 | 2025 | 65 | 30 | 0.81 | 176.73 | 0.81 | 176.73 | 1.599 | 361.8 | - | - | - | - |  |  |  |  | 1.615 | 365.75 | 16 | 789 | - | 0 |  | 0 | 789 | Bare fiber diameter was changed from 400 to 380 to reach 20 micron on the core, drawing stopped due to buble reach (at 375)
2023-01-24 | P0264.2 | 125 - PM | 25 | 25 | all | 125 | DCOF | all | 125 | 167 | 260 | 500 | 500 | 37 - PM 27.4 | PM | 22 | 0 | 171 | 4.05 | -2.15 |  | 4.32 | 1.92 |  | 3565 | 1960 | 17-18 | 22-23 | 0.1 | 43.62 | 0.1 | 43.62 | 3.665 | 170.36 | - | - | - | - |  |  |  |  | 3.682 | 171.13 | 17 | 3565 | - | 0 |  | 0 | 3565 | Round PM Fiber with SAP Rod, Zumbach worked after tower algment, End of process done manualy stop 45mm before the end of the preform
2023-02-14 | P0366 | 250 -Test | 50-70 | 30 | 500 | 250 | DCOF | all | 250 | 315 | 375 | 500 | 500 | 32 | Round | 28 | 81.84 | 375 | 4.36 | 0.31 |  | 4.63 | 0.31 |  | 455 | 1975 | 55-65 | 30 | 0 | 136.3 | 0 | 136.6 | 0.455 | 165.01 | - | - | - | - |  |  |  |  | 0.542 | 171.49 | 86 | 455 | - | 0 |  | 0 | 455 | 2nd drawing, first drawing failed 0-81.84mm
2023-02-21 | P0353 | 125 - MKS | 60 | 50 | all | 125 | DCOF | all | 125 | 167 | 260 | 500 | 500 | 30.5 | Octagonal | 24.95 | 0 | 340 | 4.92 | 0.56 |  | 6.64 | 2.01 |  | 11955 | 1940 | 60 | 50 | 1.488 | 54.97 | 1.488 | 54.97 | 7.067 | 207.35 | 8.449 | 244.8 | 11.923 | 339.89 |  |  |  |  | 11.955 | 340.94 | 32 | 3474 | 1382 | 5579 |  | 0 | 9053 | Bubble efect + Joint efect
2023-02-28 | Rod | 125 - PM - Traning | 25 | 25 | 500 | 125 | DCOF | 0-216 | 125 | 167 | 260 | 500 | 500 | 37 - PM 27.4 | PM - Rod | 22 | 0 | 171 | 4.99 | 0.07 |  | 6.9 | 0.26 |  | 1350 | 2060 | 25 | 25-27 | 0 | 37.5 | 0 | 37.5 | 0.516 | 53.58 | - | - | - | - |  |  |  |  | 0.522 | 53.83 | 22 | 500 | - | 0 |  | 0 | 500 | -
2023-03-02 | P0265.1 | 125 - PM | 25 | 25 | all | 125 | DCOF | all | 125 | 167 | 260 | 500 | 500 | 37 - PM 27.4 | PM | 22 | 0 | 164 | 5.23 | 0.24 |  | 7.66 | 0.76 |  | 4466 | 2010 | 24-26 | 24-27 | 0.583 | 36.04 | 0.583 | 36.04 | 4.439 | 163.53 | - | - | - | - |  |  |  |  | 4.466 | 164.48 | 27 | 3856 | - | 0 |  | 0 | 3856 | Used saps from CorActive preform
2023-03-06 | Rod | 400 - Calibration | 60 | 30 | 500 | 400 | DCOF | - | 398 | 475 | 560 | 500 | 500 | 32.5 | Round | 28 | - | - | 5.53 | 0.3 |  | 7.969 | 0.309 |  | 968 | 2100 | 55 | 30 | - | - | - | - | - | - | - | - | - | - |  |  |  |  | - | - | 24 | 500 | - | 0 |  | 0 | 500 | Cannot turn on fiber breake, Process turned off manually
2023-03-12 | P0379 | 400 | 55-60 | 30 | 300+50 | 400 | DCOF | 180-660 | 398 | 475 | 560 | 500 | 500 | 33 | Round | 29 | 200 | 660 | 2.71 | 2.71 |  | 0.74 | 0.74 |  | 1199 | 2095 | 55-56 | 30 | -0.171 | 171.54 | 0 | 199.82 | 0.268 | 250.68 | - | - | - | - |  |  |  |  | 0.326 | 261.67 | 58 | 550 | - | 0 |  | 0 | 550 | fiber brake stopped process at 67 mm, started again, before drawing done coating refill for primary and secondery
2023-03-16 | Rod | 400 - Calibration | 55-60 | 30 | - | 400 | DCOF | - | 400 | 475 | 560 | 500 | 500 | 32 | Round | 28 | - | - | 2.91 | 0.2 | 0.58 | 0.94 | 0.2 | 0.78 | 673 | 2100 | 53 | 30.1 | - | - | - | - | - | - | - | - | - | - |  |  |  |  | - | - | 24 | 230 | - | 0 |  | 0 | 230
2023-03-21 | Rod | 400 - PM - RunTest | 30-40 | 15 | 100 | 400 | DCOF | 0-180 | 400 | 475 | 560 | 500 | 500 | 35 - PM 27.4 | Round | 22 | 0 | 180 | 3.06 | 3.06 | 0.49 | 1.09 | 1.09 | 0.52 | 458 | 2090 | 40 | 14.7 | - | - | - | - | - | - | - | - | - | - |  |  |  |  | - | - | - | 300 | - | 0 |  | 0 | 300
2023-03-26 | P0267.12 | 400 - PM | 30-40 | 15 | 200 | 400 | DCOF | 0-160 | 400 | 475 | 560 | 500 | 500 | 35 - PM 27.4 | PM | 22 | 0 | 160 | 3.18 | 0.12 | 0.47 | 1.23 | 0.14 | 0.51 | 390 | 2060 | 33-34 | 13.25 | 0 | 74.22 | 0 | 74.22 | 0.23 | 159.78 | - | - | - | - |  |  |  |  | 0.231 | 160.33 | 1 | 230 | - | 0 |  | 0 | 230 | BLM4 disattached
2023-05-18 | P0271.2 | 400 - PM | 25 | 13 | all | 400 | DCOF | 0-197 | 400 | 475 | 560 | 490 | 500 | 35 - PM 32.5 | PM | 28 | 0 | 197 | 3.62 | 0.44 |  | 1.56 | 0.33 |  | 865 | 2095 | 24.33 | 13.09 | 0.585 | 145.49 | 0.585 | 145.49 | 0.782 | 185.29 | - | - | - | - |  |  |  |  | 0.82 | 193.65 | 38 | 196 | - | 0 |  | 0 | 196 | Drilling on top floor during drawing, Priamery coating overflaw
2023-05-31 | P0272.3 | 400 - PM - Failed | 25 | 13 | all | 400 | DCOF | 0-190 | 400 | 475 | 560 | 500 | 500 | 35 - PM 32.5 | PM | 28 | 0 | 190 |  | -3.62 |  |  | -1.56 | [26 empty] | 0 | 0 | 1 sap was shorter then the second, both saps closed entery holl, air buble was trapperd, giber was to frigel and not able to put on mini capstan
2023-09-05 | [18 empty] | 2.91 | 2.91 |  | 0.94 | 0.94
2023-09-07 | Rod | 400 - OCT - RunTest | 60 | 30 | 200 | 400 | DCOF | - | 400 | 475 | 560 | 500 | 500 | 32 | Octagonal | 26.93 | 0 | 280 | 2.91 | 0 | - | 0.94 | 0 | - | - | 2050 | 100 | 30 | - | - | - | - | - | - | - | - | - | - |  |  |  |  | - | - | - | 0 | - | 0 |  | 0 | 0 | Draw Failed
2023-09-10 | P0414 | 400 - Octa | 60 | 20 | all | 400 | DCOF | all | 400 | 475 | 560 | 500 | 500 | 30 | Octagonal | 24.5 | 0 | 440 | 4.8 | 1.89 | 0.53 | 2.16 | 1.22 | 0.61 | 1537 | 2075 | 63 | 19.5 | 0.46 | 137.38 | 0.46 | 137.38 | 1.249 | 362.84 | 1.361 | 394.74 | 1.52 | 439.56 |  |  |  |  | 1.53 | 442.61 | 10 | 159 | 112 | 789 |  | 0 | 948
2023-09-27 | Rod | 400 - Run Test | 60 | 20 | 800 | 400 | DCOF | - | 400 | 475 | 560 | 500 | 500 | 30.5 | Round | 25.67 | 0 | 350 | 5.26 | 0.46 | 0.53 | 2.66 | 0.5 | 0.61 | 1420 | 2080 | 58 | 20.6 | 0.031 | 180.77 | 0.031 | 180.77 | 0.833 | 355.21 | - | - | - | - |  |  |  |  | 0.852 | 390.19 | 19 | 802 | - | 0 |  | 0 | 802 | -
2023-09-28 | P0412.2 | 400 - Octa | 60 | 20 | all | 400 | DCOF | all | 400 | 475 | 560 | 500 | 500 | 30.5 | Octagonal | 25.11 | 10 | 350 | 5.59 | 0.33 | 0.52 | 3.07 | 0.41 | 0.59 | 1252 | 2070 | 57 | 18.2 | 0.31 | 100.78 | 0.31 | 100.78 | 0.927 | 268.83 | 0.947 | 274.23 | 1.226 | 349.32 |  |  |  |  | 1.248 | 355.14 | 22 | 279 | 20 | 617 |  | 0 | 896
2023-11-08 | 3Hr HF | 250 - HF Check | 60 | 30 | 800 | 250 | DCOF | all | 250 | 315 | 375 | 500 | 500 | 31.5 | Round | 27.3 | 25 | 315 | 5.87 | 0.28 | 0.58 | 3.33 | 0.26 | 0.78 | 1626 | 2050 | 60 | 30 | 0.749 | 95.39 | 0.749 | 95.39 | 1.613 | 168.37 | - | - | - | - |  |  |  |  | 1.619 | 168.98 | 6 | 863 | - | 0 |  | 0 | 863 | -
2023-11-13 | P0409_Clean | 400 - Clean for T&M | 60 | 20 | all | 400 | DCOF | all | 400 | 475 | 560 | 580 | 500 | 32 | Round | 27.89 | 0 | 190 | 6.96 | 6.96 | 1.32 | 3.6 | 3.6 | 0.63 | 841 | 2070 | 59.78 | 20.06 | 0.463 | 114.73 | 0.463 | 114.73 | 0.829 | 189.85 | - | - | - | - |  |  |  |  | 0.832 | 190.62 | 3 | 366 | - | 0 |  | 0 | 366 | -
2023-11-14 | P0412.1 | 400 - Octa | 60 | 20 | all | 400 | DCOF | all | 400 | 475 | 560 | 555 | 500 | 30.5 | Octagonal | 25.38 | 10 | 255 | 7.13 | 0.17 | 1.06 | 3.93 | 0.33 | 0.6 | 922 | 2070 | 59.3 | 17.75 | 0.315 | 96.32 | 0.315 | 96.32 | 0.909 | 254.92 | - | - | - | - |  |  |  |  | 0.921 | 258.15 | 11 | 594 | - | 0 |  | 0 | 594 | -
2023-11-15 | Rod | 250 - Traning + Run Test | 60 | 30 | - | 250 | DCOF | - | 250 | 315 | 375 | 555 | 500 | 33 | Round | 29 | - | - | 7.15 | 0.02 | 0.96 | 3.95 | 0.02 | 0.79 | 100 | 2045 | 60 | 30 | - | - | - | - | - | - | - | - | - | - |  |  |  |  | - | - | - | 0 | - | 0 |  | 0 | 0 | traning Draw
2023-11-22 | 6Hr HF | 250 - HF Check | 60 | 30 | 800 | 250 | DCOF | all | 250 | 315 | 375 | 550 | 500 | 33 | Round | 28.55 | 0 | 380 | 7.56 | 0.41 | 1.09 | 4.31 | 0.36 | 0.77 | 1410 | 2055 | 60.73 | 30 | 0.457 | 61.91 | 0.457 | 61.91 | 1.387 | 133.24 | - | - | - | - |  |  |  |  | 1.408 | 135.05 | 21 | 930 | - | 0 |  | 0 | 930 | -
2023-12-13 | Rod | 400 - PM - RunTest | 25 | 15 | all | 400 | DCOF | - | 400 | 475 | 560 | 560 | 600 | 35 - PM 32.5 | Round | 28 | - | - | 7.76 | 7.76 | 1.12 | 4.52 | 4.52 | 1.53 | 843 | 2200 | 30 | 15 | - | - | - | - | - | - | - | - | - | - |  |  |  |  | - | - | - | 0 | - | 0 |  | 0 | 0 | Draw failed started coating T/S
2023-12-19 | Rod | 400 - PM - RunTest | 30 | 15 | - | 400 | DCOF | - | 400 | 475 | 560 | 500 | 500 | 37 | Round | 27 | - | - | 7.89 | 7.89 | 0.51 | 4.65 | 4.65 | 0.58 | - | 2100 | 45 | 15 | - | - | - | - | - | - | - | - | - | - |  |  |  |  | - | - | - | 0 | - | 0 |  | 0 | 0 | Passed Coating T/S and ready for PM Draw
2023-12-21 | P0406.1 | 400 - PM | 30 | 15 | all | 400 | DCOF | all | 400 | 475 | 560 | 500 | 500 | 37 | PM | 27 | 10 | 200 | 8.14 | 0.25 | 0.5 | 4.95 | 0.3 | 0.55 | 938 | 2080 | 36.27 | 15.3 | 0.441 | 98.69 | 0.441 | 98.69 | 0.911 | 199.95 | - | - | - | - |  |  |  |  | 0.936 | 205.32 | 24 | 471 | - | 0 |  | 0 | 471 | Need to check good fiber after winding with flashlight
2024-01-10 | Rod | 400 - PM - RunTest | 30 | 15 | - | 400 | DCOF | - | 400 | 475 | 560 | 500 | 500 | 37 | Round | 27 | - | - | 8.14 | 0 | 0.5 | 4.95 | 0 | 0.55 | - | 2080 | 50 | 15 | - | - | - | - | - | - | - | - | - | - |  |  |  |  | - | - | - | 0 | - | 0 |  | 0 | 0 | done coating unit adjustment
2024-01-11 | P0406.2 | 400 - PM | 30 | 15 | all | 400 | DCOF | all | 400 | 475 | 560 | 500 | 500 | 37 | PM | 27 | 10 | 200 | 8.6 | 0.46 | 0.49 | 5.45 | 0.5 | 0.55 | 891 | 2090 | 34.74 | 15.14 | 0.366 | 81 | 0.366 | 81 | 0.524 | 115.3 | 0.541 | 118.87 | 0.82 | 179.79 |  |  |  |  | 0.867 | 189.98 | 46 | 280 | 16 | 158 |  | 0 | 438 | process finished due to maria hit in the cup.
2024-01-22 | P0415 | 400 - HF Check | 60 | 20 | 400 | 400 | DCOF | 0-250 | 400 | 475 | 560 | 500 | 500 | 32.5 | Round | 28.5 | 0 | 250 | 8.99 | 0.39 | 0.53 | 5.93 | 0.48 | 0.62 | 1226 | 2095 | 56.6 | 20.02 | 0.529 | 70.05 | 0.529 | 70.05 | 1.442 | 249.68 | - | - | - | - |  |  |  |  | 1.47 | 255.45 | 29 | 913 | - | 0 |  | 0 | 913 | no issue, need Primery coating refill
2024-02-01 | P0346.2 | 400 - PM | 25-30 | 13 | 250 | 400 | DCOF | 0-240 | 400 | 475 | 560 | 500 | 500 | 37 | PM | 27.3 | 0 | 190 | 8.19 | 8.19 | 0.49 | 6.21 | 6.21 | 0.52 | 844 | 2105 | 28.4578 | 13.9386 | 0.488 | 58.84 | 0.488 | 58.84 | 0.892 | 140.26 | 0.913 | 144.45 | 1.023 | 166.55 | 1.041 | 170.03 | 1.133 | 188.18 | 1.144 | 190.38 | 10 | 92 | 18 | 110 | 21 | 405 | 607 | -
2024-02-13 | P0409 | 400 - PM | 28.5 | 14 | all | 400 | DCOF | all | 400 | 475 | 560 | 500 | 500 | 37 | PM | 27.55 | 0 | 190 | 7.02 | 7.02 | 0.5 | 6.49 | 6.49 | 0.53 | 919 | 2100 | 29.73 | 13.8 | 0.153 | 47.95 | 0.153 | 47.95 | 0.816 | 189.65 | - | - | - | - | - | - | - | - | 0.842 | 195.48 | 26 | 663 | - | 0 | - | 0 | 663 | -
2024-03-20 | P0422 | 20 micron core | 60 | 20 | 500 | 400 | DCOF | all | 418.56 | 475 | 560 | 500 | 500 | 31.5 | Round | 26.8 | 0 | 500 | 7.37 | 0.35 | 0.53 | 6.87 | 0.38 | 0.62 | 1243 | 2095 | 61 | 20 | 0.62 | 149.39 | 0.62 | 149.39 | 1.14 | 275.82 | - | - | - | - | - | - | - | - | 1.243 | 302 | 110 | 500 | - | 0 | - | 0 | 500 | -
2024-03-28 | P0426 | 400 - check | 60 | 20 | 500 | 400 | DCOF | all | 420 | 475 | 560 | 500 | 500 | 33.5 | Round | 29.5 | 0 | 415 | 7.52 | 0.15 | 0.53 | 7.08 | 0.21 | 0.62 | 693 | 2100 | 59.4 | 20.06 | 0.238 | 71.06 | 0.238 | 71.06 | 0.67 | 158.25 | - | - | - | - | - | - | - | - | 0.691 | 162.65 | 21 | 431 | - | 0 | - | 0 | 431 | 2nd sleeving was lighted all the way, saw it only when preform was in furnace at high temp
2024-04-02 | Rod | 125 - RunTest | 40 | 30 | 200 | 125 | DCOF | - | 125 | 167 | 260 | 500 | 500 | 23 | Round | 16.07 | 20 | 160 | 7.56 | 0.04 | 1.21 | 7.17 | 0.09 | 1.04 | 596 | 2035 | 40 | 30 | - | - | - | - | - | - | - | - | - | - | - | - | - | - | - | - | - | 0 | - | 0 |  | 0 | 0 | coating was overfloat on primary
2024-04-03 | G009 | 125 | 40 | 30 | 1000 | 125 | DCOF | 0-250 | 125 | 167 | 260 | 500 | 500 | 23 | Round | 16.5 | 0 | 275 | 7.69 | 0.13 | 1.22 | 7.68 | 0.51 | 1.06 | 2379 | 2020 | 42.89 | 29.67 | - | - | - | - | - | - | - | - | - | - | - | - | - | - | - | - | 20 | 80 | 71 | 55 | 454 | 740 | 875 | coating was overfloat on both
2024-06-17 | P0434.2 | 400 - PM | 22 | 13 | 150 | 400 | DCOF | all | 400 | 475 | 560 | 500 | 500 | 37 | PM | 28 | 0 | 190 | 5.03 | 5.03 |  | 0.8 | 0.8 |  | 540 | 2125 | 19.44 | 12.93 | 0.349 | 99.65 | 0.349 | 99.65 | 0.5 | 130.61 | - | - | - | - | - | - | - | - | 0.535 | 138.37 | 36 | 150 | - | 0 | - | 0 | 150 | darwing was preformed with 0.8 pump
2024-06-20 | P0434.1 | 400 - PM | 20 | 13 | all | 400 | DCOF | all | 400 | 475 | 560 | 500 | 500 | 37 | PM | 28 | 0 | 190 | 5.24 | 0.21 | 0.49 | 1.07 | 0.27 | 0.5 | 799 | 2135 | 20.11 | 12.5 | 0.222 | 58.57 | 0.222 | 58.57 | 0.588 | 136.86 | 0.631 | 146.15 | 0.76 | 172.91 | - | - | - | - | 0.799 | 181.28 | 39 | 129 | 43 | 366 | - | 0 | 495 | -
2024-06-25 | P0438.2.1 | 400 - PM | 22 | 13 | all | 400 | DCOF | all | 400 | 475 | 560 | 500 | 500 | 37 | PM | 28.13 | 0 | 180 | 5.69 | 0.45 | 0.48 | 1.56 | 0.49 | 0.5 | 950 | 2155 | 22.07 | 12.93 | 0.222 | 57.47 | 0.222 | 57.47 | 0.673 | 149.72 | 0.697 | 154.54 | 0.816 | 178.2 | - | - | - | - | 0.83 | 181.13 | 16 | 117 | 24 | 451 | - | 0 | 568 | -
2024-06-27 | P0442.1 | 400 - PM | 22 | 13 | all | 400 | DCOF | all | 400 | 475 | 560 | 500 | 500 | 37 | PM | 27.46 | 0 | 170 | 6.08 | 0.39 | 0.49 | 2 | 0.44 | 0.51 | 780 | 2170 | 22.21 | 13.3 | 0.256 | 74.38 | 0.256 | 74.38 | 0.467 | 118.53 | 0.48 | 121.29 | 0.715 | 169.57 | - | - | - | - | 0.78 | 183.3 | 65 | 234 | 13 | 212 | - | 0 | 446 | -
2024-07-07 | G014 | 125 | 40 | 30 | 2000 | 125 | DCOF | all | 125 | 167 | 260 | 500 | 500 | 24.5 | Round | 18.8 | 130 | 280 | 6.36 | 0.28 | 1.3 | 3.02 | 1.02 | 0.94 | 4930 | 2060 | 43.31 | 29.45 | 0.585 | 56.56 | 2.261 | 130.1 | 4.73 | 241.4 | [8 empty] | 4.912 | 252.55 | 181 | 2470 |  |  |  |  | 2470
2024-07-15 | P0448 | 200 | 60 | 35 | all | 200 | DCOF | all | 200 | 275 | 350 | 500 | 500 | 22.5 | Round | 15.35 | 0 | 450 | 6.99 | 0.63 | 0.61 | 3.73 | 0.71 | 0.84 | 2562 | 2090 | 60.69 | 35.31 | 0.377 | 87.28 | 0.377 | 87.28 | 1.89 | 342.36 | 2.122 | 381.47 | 2.496 | 443.89 | - | - | - | - | 2.557 | 454.35 | 61 | 374 | 232 | 1513 | - | 0 | 1887 | 232 fiber wasa involved in handle entering in furnace, BLM1-2 ratio below +/- 0.5, Tn in this part 59.32g, Avrage drawing speed was 35.32 m/min
2024-08-12 | P0454J | 125 | 68.07,25.16 | 25 | 500500 | 125 | SCOF | all | 125 | 167 | 260 | 500 | 500 | 32 | Round | 27.75 | 0 | 440 | 7 | 0.01 | 0.22 | 3.74 | 0.01 | 0.16 | 2604 | 21202035 | 68.07, 25.16 | 24.72, 24.52 | 1.002 | 58.53 | 1.002 | 58.53 | 1.493 | 62.63 | 2.085 | 81.62 | 2.577 | 82.17 | - | - | - | - | 2.602 | 82.17 | 25 | 492 | 592 | 493 |  |  | 985
2024-09-17 | P0452.1 | 400 | 22 | 13 | all | 400 | DCOF | all | 400 | 475 | 560 | 500 | 500 | 33 | Round | 28 | 100 | 400 | 7.59 | 0.59 | 0.48 | 4.39 | 0.65 | 0.52 | 1707 | 2185 | 22.47 | 13 | 0.376 | 89.82 | 0.428 | 100.06 | 1.639 | 343.28 | - | - | - | - | - | - | - | - | 1.701 | 355.93 | 62 | 1211 | - | 0 | - | 0 | 1211 | Stoped due to handle attachment hit on iris
2024-10-29 | P0450.1 | 400 - PM | 22 | 13 | all | 400 | DCOF | 0-225 | 400 | 475 | 560 | 500 | 500 | 37 | PM - B72_2410 | 28 | 0 | 180 | 7.94 | 0.35 | 0.49 | 4.84 | 0.45 | 0.5 | 843 | 2179 | 20.96 | 13.09 | 0.357 | 83.19 | 0.357 | 83.19 | 0.671 | 147.54 | 0.686 | 150.64 | 0.828 | 178.72 | - | - | - | - | 0.842 | 181.7 | 14 | 142 | 15 | 314 | - | 0 | 456 | -
2024-11-04 | P0475 | 400 - Active | 60 | 20 | 150 | 400 | DCOF | 0-180 | 400 | 475 | 560 | 500 | 500 | 32 | Round | 26.5 | 0 | 180 | 8.2 | 0.26 | 0.53 | 5.13 | 0.29 | 0.61 | 869 | 2156 | 59.04 | 19.9 | 0.652 | 166.71 | 0.652 | 166.71 | 0.821 | 205.46 | - | - | - | - | - | - | - | - | 0.869 | 216.53 | 48 | 169 | - | 0 | - | 0 | 169 | -
[20 empty] | -8.2 |  |  | -5.13 | [27 empty] | 0
[20 empty] | 0 |  |  | 0 | [27 empty] | 0
[20 empty] | 0 |  |  | 0 | [27 empty] | 0
[20 empty] | 0 |  |  | 0 | [27 empty] | 0
[20 empty] | 0 |  |  | 0 | [27 empty] | 0
[20 empty] | 0 |  |  | 0 | [27 empty] | 0
[20 empty] | 0 |  |  | 0 | [27 empty] | 0
[20 empty] | 0 |  |  | 0 | [27 empty] | 0
[20 empty] | 0 |  |  | 0 | [27 empty] | 0
[20 empty] | 0 |  |  | 0 | [27 empty] | 0
[20 empty] | 0 |  |  | 0 | [27 empty] | 0
[20 empty] | 0 |  |  | 0 | [27 empty] | 0
[20 empty] | 0 |  |  | 0 | [27 empty] | 0
[20 empty] | 0 |  |  | 0 | [27 empty] | 0
[20 empty] | 0 |  |  | 0 | [27 empty] | 0
[20 empty] | 0 |  |  | 0 | [27 empty] | 0
[20 empty] | 0 |  |  | 0 | [27 empty] | 0
[20 empty] | 0 |  |  | 0 | [27 empty] | 0
[20 empty] | 0 |  |  | 0 | [27 empty] | 0
[20 empty] | 0 |  |  | 0 | [27 empty] | 0
[20 empty] | 0 |  |  | 0 | [27 empty] | 0
[20 empty] | 0 |  |  | 0 | [27 empty] | 0
[20 empty] | 0 |  |  | 0 | [27 empty] | 0
[20 empty] | 0 |  |  | 0 | [27 empty] | 0
[20 empty] | 0 |  |  | 0 | [27 empty] | 0
[20 empty] | 0 |  |  | 0 | [27 empty] | 0
[20 empty] | 0 |  |  | 0 | [27 empty] | 0
[20 empty] | 0 |  |  | 0 | [27 empty] | 0
[20 empty] | 0 |  |  | 0 | [27 empty] | 0
[20 empty] | 0 |  |  | 0 | [27 empty] | 0
[20 empty] | 0 |  |  | 0 | [27 empty] | 0
[20 empty] | 0 |  |  | 0 | [27 empty] | 0
[20 empty] | 0 |  |  | 0 | [27 empty] | 0
[20 empty] | 0 |  |  | 0 | [27 empty] | 0
[20 empty] | 0 |  |  | 0 | [27 empty] | 0
[20 empty] | 0 |  |  | 0 | [27 empty] | 0
[20 empty] | 0 |  |  | 0 | [27 empty] | 0
[20 empty] | 0 |  |  | 0 | [27 empty] | 0
[20 empty] | 0 |  |  | 0 | [27 empty] | 0
[20 empty] | 0 |  |  | 0 | [27 empty] | 0
[20 empty] | 0 |  |  | 0 | [27 empty] | 0
[20 empty] | 0 |  |  | 0 | [27 empty] | 0
[20 empty] | 0 |  |  | 0 | [27 empty] | 0
[20 empty] | 0 |  |  | 0 | [27 empty] | 0
[20 empty] | 0 |  |  | 0 | [27 empty] | 0
[20 empty] | 0 |  |  | 0 | [27 empty] | 0
[20 empty] | 0 |  |  | 0 | [27 empty] | 0
[20 empty] | 0 |  |  | 0 | [27 empty] | 0
[20 empty] | 0 |  |  | 0 | [27 empty] | 0
[20 empty] | 0 |  |  | 0 | [27 empty] | 0
[20 empty] | 0 |  |  | 0 | [27 empty] | 0
[20 empty] | 0 |  |  | 0 | [27 empty] | 0
[20 empty] | 0 |  |  | 0 | [27 empty] | 0
[20 empty] | 0 |  |  | 0 | [27 empty] | 0
[20 empty] | 0 |  |  | 0 | [27 empty] | 0
[20 empty] | 0 |  |  | 0 | [27 empty] | 0
[20 empty] | 0 |  |  | 0 | [27 empty] | 0
[20 empty] | 0 |  |  | 0 | [27 empty] | 0
[20 empty] | 0 |  |  | 0 | [27 empty] | 0
[20 empty] | 0 |  |  | 0 | [27 empty] | 0
[20 empty] | 0 |  |  | 0 | [27 empty] | 0
[20 empty] | 0 |  |  | 0 | [27 empty] | 0
[20 empty] | 0 |  |  | 0 | [27 empty] | 0
[20 empty] | 0 |  |  | 0 | [27 empty] | 0
[20 empty] | 0 |  |  | 0 | [27 empty] | 0
[20 empty] | 0 |  |  | 0 | [27 empty] | 0
[20 empty] | 0 |  |  | 0 | [27 empty] | 0
[20 empty] | 0 |  |  | 0 | [27 empty] | 0
[20 empty] | 0 |  |  | 0 | [27 empty] | 0
[20 empty] | 0 |  |  | 0 | [27 empty] | 0
[20 empty] | 0 |  |  | 0 | [27 empty] | 0
[20 empty] | 0 |  |  | 0 | [27 empty] | 0
[20 empty] | 0 |  |  | 0 | [27 empty] | 0
[20 empty] | 0 |  |  | 0 | [27 empty] | 0
[20 empty] | 0 |  |  | 0 | [27 empty] | 0
[20 empty] | 0 |  |  | 0 | [27 empty] | 0
[20 empty] | 0 |  |  | 0 | [27 empty] | 0
[20 empty] | 0 |  |  | 0 | [27 empty] | 0
[20 empty] | 0 |  |  | 0 | [27 empty] | 0
[20 empty] | 0 |  |  | 0 | [27 empty] | 0
[20 empty] | 0 |  |  | 0 | [27 empty] | 0
[20 empty] | 0 |  |  | 0 | [27 empty] | 0
[20 empty] | 0 |  |  | 0 | [27 empty] | 0
[20 empty] | 0 |  |  | 0 | [27 empty] | 0
[20 empty] | 0 |  |  | 0 | [27 empty] | 0
[20 empty] | 0 |  |  | 0 | [27 empty] | 0
[20 empty] | 0 |  |  | 0 | [27 empty] | 0
[20 empty] | 0 |  |  | 0 | [27 empty] | 0
[20 empty] | 0 |  |  | 0 | [27 empty] | 0
[20 empty] | 0 |  |  | 0 | [27 empty] | 0
[20 empty] | 0 |  |  | 0 | [27 empty] | 0
[20 empty] | 0 |  |  | 0 | [27 empty] | 0
[20 empty] | 0 |  |  | 0 | [27 empty] | 0
[20 empty] | 0 |  |  | 0 | [27 empty] | 0
[20 empty] | 0 |  |  | 0 | [27 empty] | 0
[20 empty] | 0 |  |  | 0 | [27 empty] | 0
[20 empty] | 0 |  |  | 0 | [27 empty] | 0
[20 empty] | 0 |  |  | 0 | [27 empty] | 0
[20 empty] | 0 |  |  | 0 | [27 empty] | 0
[20 empty] | 0 |  |  | 0 | [27 empty] | 0
[20 empty] | 0 |  |  | 0 | [27 empty] | 0
[20 empty] | 0 |  |  | 0 | [27 empty] | 0
[20 empty] | 0 |  |  | 0 | [27 empty] | 0
[20 empty] | 0 |  |  | 0 | [27 empty] | 0
[20 empty] | 0 |  |  | 0 | [27 empty] | 0
[20 empty] | 0 |  |  | 0 | [27 empty] | 0
[20 empty] | 0 |  |  | 0 | [27 empty] | 0
[20 empty] | 0 |  |  | 0 | [27 empty] | 0
[20 empty] | 0 |  |  | 0 | [27 empty] | 0
[20 empty] | 0 |  |  | 0 | [27 empty] | 0
[20 empty] | 0 |  |  | 0 | [27 empty] | 0
[20 empty] | 0 |  |  | 0 | [27 empty] | 0
[20 empty] | 0 |  |  | 0 | [27 empty] | 0
[20 empty] | 0 |  |  | 0 | [27 empty] | 0
[20 empty] | 0 |  |  | 0 | [27 empty] | 0
[20 empty] | 0 |  |  | 0 | [27 empty] | 0
[20 empty] | 0 |  |  | 0 | [27 empty] | 0
[20 empty] | 0 |  |  | 0 | [27 empty] | 0
[20 empty] | 0 |  |  | 0 | [27 empty] | 0
[20 empty] | 0 |  |  | 0 | [27 empty] | 0
[20 empty] | 0 |  |  | 0 | [27 empty] | 0
[20 empty] | 0 |  |  | 0 | [27 empty] | 0
[20 empty] | 0 |  |  | 0 | [27 empty] | 0
[20 empty] | 0 |  |  | 0 | [27 empty] | 0
[20 empty] | 0 |  |  | 0 | [27 empty] | 0
[20 empty] | 0 |  |  | 0 | [27 empty] | 0
[20 empty] | 0 |  |  | 0 | [27 empty] | 0
[20 empty] | 0 |  |  | 0 | [27 empty] | 0
[20 empty] | 0 |  |  | 0 | [27 empty] | 0
[20 empty] | 0 |  |  | 0 | [27 empty] | 0
[20 empty] | 0 |  |  | 0 | [27 empty] | 0
[20 empty] | 0 |  |  | 0 | [27 empty] | 0
[20 empty] | 0 |  |  | 0 | [27 empty] | 0
[20 empty] | 0 |  |  | 0 | [27 empty] | 0
[20 empty] | 0 |  |  | 0 | [27 empty] | 0
[20 empty] | 0 |  |  | 0 | [27 empty] | 0
[20 empty] | 0 |  |  | 0 | [27 empty] | 0
[20 empty] | 0 |  |  | 0 | [27 empty] | 0
[20 empty] | 0 |  |  | 0 | [27 empty] | 0
[20 empty] | 0 |  |  | 0 | [27 empty] | 0
[20 empty] | 0 |  |  | 0 | [27 empty] | 0
[20 empty] | 0 |  |  | 0 | [27 empty] | 0
[20 empty] | 0 |  |  | 0 | [27 empty] | 0
[20 empty] | 0 |  |  | 0 | [27 empty] | 0
[20 empty] | 0 |  |  | 0 | [27 empty] | 0
[20 empty] | 0 |  |  | 0 | [27 empty] | 0
[20 empty] | 0 |  |  | 0 | [27 empty] | 0
[20 empty] | 0 |  |  | 0 | [27 empty] | 0
[20 empty] | 0 |  |  | 0 | [27 empty] | 0
[20 empty] | 0 |  |  | 0 | [27 empty] | 0
[20 empty] | 0 |  |  | 0 | [27 empty] | 0
[20 empty] | 0 |  |  | 0 | [27 empty] | 0
[20 empty] | 0 |  |  | 0 | [27 empty] | 0
[20 empty] | 0 |  |  | 0 | [27 empty] | 0
[20 empty] | 0 |  |  | 0 | [27 empty] | 0
[20 empty] | 0 |  |  | 0 | [27 empty] | 0
[20 empty] | 0 |  |  | 0 | [27 empty] | 0
[20 empty] | 0 |  |  | 0 | [27 empty] | 0
[20 empty] | 0 |  |  | 0 | [27 empty] | 0
[20 empty] | 0 |  |  | 0 | [27 empty] | 0
[20 empty] | 0 |  |  | 0 | [27 empty] | 0
[20 empty] | 0 |  |  | 0 | [27 empty] | 0
[20 empty] | 0 |  |  | 0 | [27 empty] | 0
[20 empty] | 0 |  |  | 0 | [27 empty] | 0
[20 empty] | 0 |  |  | 0 | [27 empty] | 0
[20 empty] | 0 |  |  | 0 | [27 empty] | 0
[20 empty] | 0 |  |  | 0 | [27 empty] | 0
[20 empty] | 0 |  |  | 0 | [27 empty] | 0
[20 empty] | 0 |  |  | 0 | [27 empty] | 0
[20 empty] | 0 |  |  | 0 | [27 empty] | 0
[20 empty] | 0 |  |  | 0 | [27 empty] | 0
[20 empty] | 0 |  |  | 0 | [27 empty] | 0
[20 empty] | 0 |  |  | 0 | [27 empty] | 0
[20 empty] | 0 |  |  | 0 | [27 empty] | 0