## Sheet1
Equipment | Task ID | Task Name | Interval Type | Interval Value | Interval Unit | Trigger Context | Tracking Mode | Hours Source | Calendar Rule | Due Threshold (days) | Document Name | Document File/Link | Manual Page | Procedure Summary | Safety/Notes | Owner | Last Done Date | Last Done Hours | Last Done Furnace Hours | Last_Done_Draw | Required Parts | Group | Planning months | Estimated duration min | Last_Done_Hours_UV1 | Last_Done_Hours_UV2 | Last_Done_Hours_Furnace
Wet-on-Dry Coating System | WOD-MNT-001 | Resin level & vessel cleanliness check | run | 1 | before every run | Before every run | event |  |  |  | Wet on Dry Coating System Manual (Soreq) | Wet on Dry Coating System Manual_Soreq_FINAL.pdf | 31 | Check resin level in all vessels and confirm sufficient resin for intended draw. Remove dust from lids/tops before opening. Check cleanliness/condition of lid gaskets/O-rings; clean or replace as required. Minimize vessel open time; allow time for bubbles to disperse after refilling. | Avoid excessive ambient UV light near vessels (risk of pre-curing). Keep opening times minimal. |  | 2026-04-04 | 1009 | 1009 | 93 | Resin line seals; Resin line cleaning solvent; IPA wipes / cleaning cloth | Per-Draw/Startup | 0 | 20 | 249 | 249 | 1009
Wet-on-Dry Coating System | WOD-MNT-002 | Resin line purge after refill / dip-tube exposure | conditional | 1 | after refill | After refilling / when dip tube lifted above resin level | event |  |  |  | Wet on Dry Coating System Manual (Soreq) | Wet on Dry Coating System Manual_Soreq_FINAL.pdf | 32 | After any vessel refill (dip tube removed/raised), air may enter the resin line. Perform a resin line purge to remove trapped air before running (see resin purging section). | Capture resin run-off from dip tube during lid removal; prevent contamination transfer into vessel. |  | 2026-04-04 | 1009 | 1009 | 93 | Resin line seals; Resin line cleaning solvent; Purge gas / line flush consumables | Routine | 0 | 25 | 249 | 249 | 1009
Wet-on-Dry Coating System | WOD-MNT-003 | Delivery block purge before fitting cleaned applicator | run | 1 | before fitting applicator | Before fitting a cleaned applicator / before run setup | event |  |  |  | Wet on Dry Coating System Manual (Soreq) | Wet on Dry Coating System Manual_Soreq_FINAL.pdf | 27 | With coating cartridge removed, place resin catch bowl under delivery block. Set purge pressure carefully (usually < 1 bar) and open resin valve briefly so resin wells up from exit port; flushes particles and ensures delivery gallery is full. Cover delivery block immediately after purge. | Keep pressure low to avoid overflow. Keep delivery block covered with clean light-proof cover when exposed. |  | 2026-04-04 | 1009 | 1009 | 93 | Applicator seal kit; IPA wipes / cleaning cloth; Purge gas / line flush consumables | Per-Draw/Startup | 0 | 20 | 249 | 249 | 1009
Wet-on-Dry Coating System | WOD-MNT-004 | End-of-draw housekeeping | run | 1 | end of drawing | End of Drawing | event |  |  |  | Wet on Dry Coating System Manual (Soreq) | Wet on Dry Coating System Manual_Soreq_FINAL.pdf | 26 | Verify coating is switched off at end of drawing (with UV lamps, furnace, preform feed, capstan). If not, check fibre break detector. Prevent coating overflow into bubble stripper cap. Remove spilt resin and fibre debris; cover applicator with lint-free wipe; clean mini-capstan rollers. | Do not allow coating to overflow into bubble stripper cap. |  | 2026-04-04 | 1009 | 1009 | 93 |  | Routine | 0 | 20 | 249 | 249 | 1009
Wet-on-Dry Coating System | WOD-MNT-005 | Applicator/delivery block levelness check | calendar | 1 | days | Daily OR before refitting cleaned die assembly | calendar |  | days | 7 | Wet on Dry Coating System Manual (Soreq) | Wet on Dry Coating System Manual_Soreq_FINAL.pdf | 31 | Use a spirit level to confirm the top face of the delivery/adaptor block is level on both axes. Adjust XY tilt screws as required. Re-check daily or before refitting a cleaned die assembly. | Levelness affects concentricity and coating stability. |  | 2026-04-04 |  | 0 |  | Applicator seal kit | Routine | 0 | 15
Wet-on-Dry Coating System | WOD-MNT-006 | Weekly: joints leakage check + line purge + cleaning | calendar | 1 | weeks | Weekly | calendar |  | weeks | 7 | Wet on Dry Coating System Manual (Soreq) | Wet on Dry Coating System Manual_Soreq_FINAL.pdf | 32 | Inspect exposed joints for resin leakage. Perform a line purge on each channel long enough to expel air bubbles. Wipe clean fibre debris, resin spillages, and contamination. | Whenever a VCO/VCR joint is undone, replace the O-ring/gasket and purge the line thoroughly. |  | 2026-03-29 |  | 0 |  | IPA wipes / cleaning cloth; Purge gas / line flush consumables | Weekly | 0.25 | 20
Wet-on-Dry Coating System | WOD-MNT-007 | Water circuit checks (weekly) + flush (annual) | calendar | 1 | weeks | Weekly checks + annual drain/flush | calendar |  | weeks | 7 | Wet on Dry Coating System Manual (Soreq) | Wet on Dry Coating System Manual_Soreq_FINAL.pdf | 33 | Weekly: check water level and condition in the circulator; top up with ready-mixed corrosion inhibitor solution; verify normal water flow and check for leaks. Annual (or sooner if required): drain fully, fill with clean water, circulate several minutes, drain, then refill with inhibitor solution. | Use correct inhibitor mix; fix leaks immediately. |  | 2026-04-02 |  | 0 |  |  | Weekly | 0.25 | 15
Wet-on-Dry Coating System | WOD-MNT-008 | Applicator alignment to tower axis check | calendar | 1 | months | Monthly (recommended) | calendar |  | months | 7 | Wet on Dry Coating System Manual (Soreq) | Wet on Dry Coating System Manual_Soreq_FINAL.pdf | 31 | Check applicator alignment to tower axis using tensioned fishing line between top/bottom datums. Coarse alignment: center line by eye in adaptor block hole. Fine alignment: use split alignment plate to center line in 1 mm aperture. Record XY micrometer settings. | Misalignment introduces lateral force and can degrade coating concentricity. |  | 2026-03-17 |  | 0 |  | Applicator seal kit | Routine | 0 | 60